## Sheet1
SI no | Beam ID | Beam Width | Beam Depth | WA Content | Load Capacity (KN) | Max. Deflection (mm)
1 | CS-0-100 | 100 | 100 | 0 | 80.22 | 3.9
2 | CS-5-100 | 100 | 100 | 5 | 67.8 | 3.5
3 | CS-10-100 | 100 | 100 | 10 | 73.61 | 3.7
4 | CS-15-100 | 100 | 100 | 15 | 63.59 | 4.4
5 | CS-0-200 | 100 | 200 | 0 | 125.78 | 6.4
6 | CS-5-200 | 100 | 200 | 5 | 142.09 | 5.2
7 | CS-10-200 | 100 | 200 | 10 | 135.9 | 6.5
8 | CS-15-200 | 100 | 200 | 15 | 110.6 | 5
9 | CS-0-300 | 100 | 300 | 0 | 265.81 | 5.7
10 | CS-5-300 | 100 | 300 | 5 | 241.17 | 5.3
11 | CS-10-300 | 100 | 300 | 10 | 228.91 | 5.8
12 | CS-15-300 | 100 | 300 | 15 | 197.82 | 4.7